## Sheet1
2020年9月份厦门市散装水泥供应网络检测情况一览表 报出日期：2020-10-14
产品名称 | 商标 | 生产单位名称 | 出厂编号 | 代表吨数 | 检验编号 | 检验完成日期 | 检验结果
[7 empty] | 安定性 | 初凝,min | 终凝,min | 细度(比表面积），m2/kg | 烧失量,% | 三氧化硫,% | 氧化镁,% | 氯离子,% | 抗折强度,MPa |  | 抗压强度,MPa
[15 empty] | 3d | 28d | 3d | 28d
P·II52.5 | 海螺 | 芜湖海螺水泥有限公司 | G5C20083 | 477.28 | BZ7200148B | 2020-09-25 | 合格 | 129 | 204 | 342 | 1.88 | 2.36 | 1.45 | 0.018 | 6.6 | 8.5 | 34.8 | 57.9
P·O 42.5R | 龙麟 | 福建龙麟集团有限公司 | 200808L8S0174R | 167.66 | BZ7200144B | 2020-09-18 | 合格 | 215 | 289 | 341 | 2.12 | 2.19 | 3.08 | 0.016 | 5.2 | 7.8 | 23.8 | 53.9
| 十大 | 国产实业（福建）水泥有限公司 | SR4304 | 62.98 | BZ7200152B | 2020-10-05 | 合格 | 212 | 287 | 345 | 3.49 | 2.41 | 3.4 | 0.024 | 5.4 | 8.5 | 24.9 | 53
| 红狮 | 龙海红狮水泥有限公司 | HOR04202S | 480 | BZ7200153B | 2020-10-05 | 合格 | 204 | 285 | 337 | 2.88 | 2.13 | 2.74 | 0.018 | 5 | 7.9 | 25.8 | 52.9
P·O 42.5 | 闽福 | 福建省永定闽福建材有限公司 | 2020VS203 | 496 | BZ7200141B | 2020-09-16 | 合格 | 155 | 227 | 340 | 2.26 | 2.15 | 3.1 | 0.013 | 5.5 | 8 | 27.4 | 52.1
|  |  | 2020VS251 | 373.93 | BZ7200158B | 2020-10-09 | 合格 | 154 | 228 | 341 | 2.32 | 2.1 | 1.72 | 0.009 | 5 | 7.6 | 23.8 | 53
|  |  | 2020VS240 | 490 | BZ7200162B | 2020-10-09 | 合格 | 154 | 231 | 337 | 2.25 | 2.17 | 1.74 | 0.012 | 5.1 | 7.6 | 26.6 | 55.5
| 海螺 | 芜湖海螺水泥有限公司 | P4C20141 | 490.08 | BZ7200142B | 2020-09-16 | 合格 | 166 | 239 | 339 | 2.34 | 2.03 | 1.98 | 0.015 | 5.5 | 8.8 | 30 | 51.4
|  |  | P4C20154 | 31.22 | BZ7200150B | 2020-10-02 | 合格 | 171 | 245 | 339 | 3.25 | 2.48 | 1.4 | 0.011 | 5.8 | 8.8 | 34.7 | 53.8
|  |  | ADP4C20120 | 475 | BZ7200154B | 2020-10-05 | 合格 | 172 | 244 | 340 | 2.32 | 1.78 | 1.68 | 0.01 | 6.5 | 8.4 | 33.9 | 52.7
| 红狮 | 龙海红狮水泥有限公司 | H004113S | 442 | BZ7200143B | 2020-09-16 | 合格 | 204 | 291 | 337 | 2.3 | 2.38 | 3 | 0.014 | 5.4 | 7.9 | 26.3 | 51.6
|  |  | H004136S | 440 | BZ7200161B | 2020-10-09 | 合格 | 199 | 275 | 334 | 2.69 | 2.01 | 2.92 | 0.014 | 5.4 | 8 | 26.5 | 53.5
| 春驰 | 福建春驰集团新丰水泥有限公司 | 4S20117 | 474.17 | BZ7200145B | 2020-09-18 | 合格 | 191 | 265 | 336 | 2.28 | 2.24 | 1.76 | 0.015 | 5.2 | 8.5 | 23.4 | 53.4
|  |  | 4S20126 | 456.34 | BZ7200151B | 2020-10-02 | 合格 | 179 | 254 | 347 | 2.64 | 2.16 | 1.5 | 0.021 | 5.2 | 7.9 | 27.8 | 49
|  |  | 4S20139 | 494 | BZ7200156B | 2020-10-09 | 合格 | 191 | 269 | 332 | 2.14 | 2.4 | 1.92 | 0.011 | 5.3 | 8.5 | 29.4 | 51.6
|  |  | 4S20133 | 464.88 | BZ7200164B | 2020-10-12 | 合格 | 195 | 271 | 341 | 2.2 | 2.32 | 1.81 | 0.018 | 5.3 | 7.7 | 27.2 | 48.9
| 美誉 | 厦门美益建材有限公司 | CBS0809 | 460.6 | BZ7200146B | 2020-09-18 | 合格 | 155 | 228 | 338 | 1.67 | 1.97 | 1.85 | 0.017 | 4.6 | 8 | 18.8 | 49.8
|  |  | CBS0831 | 470.9 | BZ7200160B | 2020-10-09 | 合格 | 164 | 237 | 342 | 2.87 | 2.35 | 1.84 | 0.015 | 4.9 | 7.4 | 25.6 | 51.4
| 润丰 | 华润水泥（龙岩）有限公司 | 20SC355 | 40.36 | BZ7200149B | 2020-10-02 | 合格 | 233 | 309 | 342 | 2.92 | 2.36 | 1.75 | 0.016 | 6.1 | 8 | 36.5 | 53.5
|  |  | 20SC350 | 345.76 | BZ7200159B | 2020-10-09 | 合格 | 213 | 295 | 339 | 2.34 | 1.97 | 1.66 | 0.016 | 4.1 | 7.7 | 19.4 | 47.4
| 建福 | 福建水泥股份有限公司 | CYA4874 | 498 | BZ7200155B | 2020-10-09 | 合格 | 176 | 252 | 342 | 2.41 | 2.27 | 2.01 | 0.014 | 5.2 | 8.1 | 28.2 | 54.5
| 龙麟 | 福建龙麟集团有限公司 | 200828L6S1634N | 480 | BZ7200157B | 2020-10-09 | 合格 | 191 | 269 | 336 | 3.11 | 2.16 | 1.66 | 0.012 | 5.6 | 9 | 29.6 | 49.1
|  |  | 200903L6S1684N | 492.68 | BZ7200163B | 2020-10-12 | 合格 | 211 | 292 | 331 | 3.02 | 2.27 | 1.46 | 0.015 | 5.3 | 8.2 | 27.7 | 50.3
| 鹭牌 | 厦门同安路桥水泥厂 | C047 | 400 | GZ7200044B | 2020-10-13 | 合格 | 175 | 243 | 332 | 2.34 | 2.22 | 2.66 | 0.018 | 6.2 | 9.1 | 27.6 | 51.7
P·P 32.5R | 顺建 | 厦门市顺建水泥有限公司 | 2020-031 | 100 | GZ7200043B | 2020-10-13 | 合格 | 196 | 269 | 374 | 2.88 | 2.14 | 1.95 | 0.025 | 5.4 | 8.1 | 20.1 | 37.9
| 鹭特 | 厦门鹭特建材有限公司 | S329 | 200 | GZ7200046B | 2020-10-13 | 合格 | 247 | 310 | 348 | 3.16 | 2.59 | 2.12 | 0.024 | 5.4 | 8.5 | 22.5 | 45.5
P·S·A 32.5R | 鹭岩 | 厦门华金龙建材有限公司 | 3040 | 90 | GZ7200045B | 2020-10-13 | 合格 | 209 | 265 | 365 | 2.67 | 2.45 | 2.7 | 0.021 | 4.7 | 7.3 | 19.1 | 40.8