## Sheet1
2020年10月份厦门市散装水泥供应网络检测情况一览表 报出日期：2020-11-13
产品名称 | 商标 | 生产单位名称 | 出厂编号 | 代表吨数（t） | 检验编号 | 检验完成日期 | 检验结果
[7 empty] | 安定性 | 初凝,min | 终凝,min | 细度(比表面积），m2/kg | 烧失量,% | 三氧化硫,% | 氧化镁,% | 氯离子,% | 抗折强度,MPa |  | 抗压强度,MPa
[15 empty] | 3d | 28d | 3d | 28d
P·II52.5 | 海螺 | 芜湖海螺水泥有限公司 | G5C20087 | 482.22 | BZ7200179B | 2020-11-13 | 合格 | 129 | 211 | 335 | 1.81 | 2.01 | 1.35 | 0.017 | 6.9 | 8.4 | 30.8 | 57.6
|  |  | G5C20201 | 497 | BZ7200180B | 2020-11-13 | 合格 | 136 | 217 | 347 | 1.87 | 1.94 | 1.28 | 0.022 | 7 | 8.4 | 27.7 | 56
P·O 42.5R | 闽福 | 福建省永定闽福建材有限公司 | 2020VSR020 | 497 | BZ7200167B | 2020-10-16 | 合格 | 152 | 224 | 330 | 2.88 | 2.62 | 1.62 | 0.012 | 6.6 | 7.9 | 33.4 | 55.1
| 红狮 | 龙海红狮水泥有限公司 | HOR04232S | 470 | BZ7200169B | 2020-11-09 | 合格 | 205 | 278 | 348 | 3.22 | 2.07 | 3.32 | 0.018 | 4.2 | 8 | 24.3 | 48.8
| 十大 | 国产实业（福建）水泥有限公司 | SR4379 | 66.64 | BZ7200171B | 2020-11-09 | 合格 | 212 | 289 | 347 | 3.42 | 2.21 | 2.73 | 0.021 | 5.3 | 8.4 | 25.7 | 48.4
P·O 42.5 | 龙麟 | 龙岩龙麟水泥有限公司 | 200905L6S1704N | 472 | BZ7200168B | 2020-10-16 | 合格 | 201 | 275 | 346 | 2.24 | 1.93 | 1.92 | 0.009 | 4.9 | 8.5 | 25.4 | 56.2
|  | 福建龙麟集团有限公司 | 200928L6S1924N | 499.2 | BZ7200174B | 2020-11-11 | 合格 | 213 | 285 | 339 | 2.42 | 2.13 | 1.62 | 0.013 | 5.4 | 9.2 | 27.8 | 48.2
|  |  | 201009L6S2024N | 479 | BZ7200182B | 2020-11-13 | 合格 | 195 | 270 | 332 | 3.57 | 2.41 | 1.57 | 0.018 | 5.3 | 8.8 | 25.4 | 48.7
| 润丰 | 华润水泥（龙岩）有限公司 | 20SC406 | 417.4 | BZ7200172B | 2020-11-11 | 合格 | 223 | 298 | 340 | 2.79 | 1.84 | 1.68 | 0.016 | 6.6 | 8 | 33.7 | 48.1
|  |  | 20SC418 | 454 | BZ7200185B | 2020-11-13 | 合格 | 209 | 287 | 342 | 2.46 | 2.24 | 1.61 | 0.016 | 6.3 | 8.2 | 32.3 | 52.8
| 春驰 | 福建春驰集团新丰水泥有限公司 | 4S20151 | 491.43 | BZ7200173B | 2020-11-11 | 合格 | 185 | 262 | 337 | 2.33 | 2.45 | 1.91 | 0.018 | 4.6 | 8 | 23.7 | 44
|  |  | 4S20158 | 463.76 | BZ7200183B | 2020-11-13 | 合格 | 174 | 255 | 340 | 2.78 | 2.16 | 1.78 | 0.023 | 6.3 | 8.7 | 29.4 | 51.6
| 闽福 | 福建省永定闽福建材有限公司 | 2020VS294 | 394.82 | BZ7200175B | 2020-11-11 | 合格 | 156 | 230 | 334 | 1.89 | 2.23 | 1.64 | 0.012 | 6.3 | 8.4 | 32.2 | 50.4
|  |  | 2020VS275 | 482 | BZ7200178B | 2020-11-13 | 合格 | 152 | 228 | 347 | 2.33 | 2.2 | 1.82 | 0.014 | 6 | 8.2 | 29.1 | 50.9
| 美誉 | 厦门美益建材有限公司 | CBS1001 | 496 | BZ7200176B | 2020-11-11 | 合格 | 168 | 237 | 346 | 2.28 | 2.37 | 1.79 | 0.016 | 5.2 | 8.1 | 24.2 | 49.2
| 红狮 | 龙海红狮水泥有限公司 | H004157S | 492 | BZ7200177B | 2020-11-13 | 合格 | 192 | 267 | 342 | 3.25 | 2.07 | 2.58 | 0.016 | 5.5 | 8.3 | 24.8 | 52.2
| 建福 | 福建水泥股份有限公司 | CYA4886 | 496 | BZ7200181B | 2020-11-13 | 合格 | 198 | 275 | 349 | 2.58 | 2.14 | 2.37 | 0.01 | 6.1 | 8.7 | 25.7 | 49.5
| 海螺 | 芜湖海螺水泥有限公司 | P4C20178 | 480.34 | BZ7200184B | 2020-11-13 | 合格 | 161 | 236 | 345 | 3.25 | 2.48 | 1.39 | 0.015 | 6.3 | 8.9 | 29.6 | 48.4