## Sheet1
2021年12月份厦门市散装水泥供应网络检测情况一览表 报出日期：2022-1-12
产品名称 | 商标 | 生产单位名称 | 出厂编号 | 代表吨数（t） | 检验编号 | 检验完成日期 | 检验结果
[7 empty] | 安定性 | 初凝,min | 终凝,min | 细度(比表面积），m2/kg | 烧失量,% | 三氧化硫,% | 氧化镁,% | 氯离子,% | 抗折强度,MPa |  | 抗压强度,MPa
[15 empty] | 3d | 28d | 3d | 28d
P·O 42.5R | 红狮 | 龙海红狮水泥有限公司 | HOR14451S | 490 | BZ7210177B | 2022-01-04 | 合格 | 219 | 314 | 349 | 2.15 | 1.25 | 1.7 | 0.018 | 5.2 | 7.8 | 23 | 46.1
|  |  | HOR14871S | 36.12 | BZ7210181B | 2022-01-07 | 合格 | 185 | 273 | 342 | 2.41 | 2.08 | 2.38 | 0.024 | 5.7 | 8.5 | 24.2 | 53.1
| 五龙山 | 福建安溪三元集发水泥有限公司 | A494 | 177.44 | BZ7210182B | 2022-01-07 | 合格 | 209 | 294 | 339 | 2.03 | 1.96 | 2.58 | 0.019 | 5.6 | 8.4 | 24 | 52.5
|  |  | A493 | 496.77 | BZ7210187B | 2022-01-10 | 合格 | 187 | 276 | 347 | 2.96 | 1.31 | 0.83 | 0.024 | 5.7 | 8.7 | 25 | 54
| 春驰 | 福建春驰集团新丰水泥有限公司 | 214F090R | 214.98 | BZ7210183B | 2022-01-07 | 合格 | 195 | 289 | 342 | 2.44 | 2.01 | 4.05 | 0.017 | 5.6 | 8 | 23.5 | 49.8
| 金牛 | 永安金牛水泥有限公司 | YS214R557 | 475.11 | BZ7210185B | 2022-01-10 | 合格 | 211 | 293 | 336 | 1.37 | 1.18 | 1.72 | 0.016 | 5.9 | 8.2 | 26.9 | 54.4
P·O 42.5 | 龙麟 | 福建龙麟集团有限公司 | 211119L8S1614N | 496 | BZ7210176B | 2021-12-30 | 合格 | 201 | 279 | 345 | 2.3 | 1.13 | 1.84 | 0.016 | 5.7 | 8.1 | 23.7 | 50.4
| 海螺 | 芜湖海螺水泥有限公司 | AGP4C210267 | 462.1 | BZ7210178B | 2022-01-05 | 合格 | 184 | 265 | 332 | 1.95 | 1.39 | 1.62 | 0.023 | 5.7 | 8.7 | 25.9 | 49.6
| 建福 | 福建水泥股份有限公司 | 2021HXA4897 | 482 | BZ7210179B | 2022-01-07 | 合格 | 205 | 289 | 348 | 1.76 | 1.1 | 1.62 | 0.02 | 5.7 | 8.2 | 22 | 49.2
| 润丰 | 华润水泥（龙岩）有限公司 | 21SC562 | 453 | BZ7210180B | 2022-01-07 | 合格 | 219 | 305 | 335 | 1.55 | 0.98 | 1.24 | 0.017 | 5.5 | 8 | 23.7 | 49.2
| 闽福 | 福建省永定兴鑫水泥有限公司 | 2021VS264 | 475.14 | BZ7210184B | 2022-01-10 | 合格 | 164 | 242 | 330 | 1.66 | 1.56 | 1.05 | 0.022 | 5.9 | 8 | 27 | 46.7
| 美誉 | 厦门美益建材有限公司 | CBS1201 | 474.7 | BZ7210186B | 2022-01-10 | 合格 | 160 | 244 | 342 | 1.62 | 1.55 | 0.98 | 0.022 | 6 | 8.4 | 26.3 | 51.9
| 鹭牌 | 厦门同安路桥水泥厂 | C062 | 400 | GZ7210041B | 2021-12-28 | 合格 | 183 | 249 | 335 | 2.14 | 1.57 | 2.34 | 0.016 | 5.9 | 8.7 | 22.5 | 48
|  |  | C065 | 400 | GZ7210043B | 2022-01-10 | 合格 | 171 | 232 | 348 | 2.87 | 2.24 | 2.16 | 0.018 | 5.8 | 9.5 | 23.1 | 49.5