## Sheet1
2022年04月份厦门市散装水泥供应网络检测情况一览表 报出日期：2022-5-13
产品名称 | 商标 | 生产单位名称 | 出厂编号 | 代表吨数（t） | 检验编号 | 检验完成日期 | 检验结果
[7 empty] | 安定性 | 初凝,min | 终凝,min | 细度(比表面积），m2/kg | 烧失量,% | 三氧化硫,% | 氧化镁,% | 氯离子,% | 抗折强度,MPa |  | 抗压强度,MPa
[15 empty] | 3d | 28d | 3d | 28d
P·O 42.5R | 五龙山 | 福建安溪三元集发水泥有限公司 | A068 | 499.97 | BZ7220035B | 2022-05-13 | 合格 | 209 | 293 | 340 | 2.05 | 1.13 | 1.6 | 0.023 | 6.2 | 8.1 | 29.2 | 49.1
P·O 42.5 | 鑫十大 | 福建春驰集团国产实业水泥有限公司 | SP4015 | 491.7 | BZ7220031B | 2022-05-07 | 合格 | 221 | 312 | 338 | 1.85 | 1.21 | 1.34 | 0.017 | 5.5 | 8.2 | 25.2 | 50
| 海螺 | 安徽荻港海螺水泥股份有限公司 | ADP4C220097 | 480 | BZ7220032B | 2022-05-07 | 合格 | 181 | 266 | 335 | 1.57 | 1.04 | 1.74 | 0.019 | 5.2 | 8.2 | 24.7 | 47.4
| 龙麟 | 福建龙麟集团有限公司 | 220316L6S0424N | 493.28 | BZ7220033B | 2022-05-11 | 合格 | 213 | 302 | 349 | 1.29 | 0.94 | 1.97 | 0.02 | 5.1 | 8.7 | 22.3 | 45.5
| 闽福 | 福建省永定兴鑫水泥有限公司 | 2022VS059 | 485.74 | BZ7220034B | 2022-05-13 | 合格 | 168 | 259 | 334 | 1.24 | 1.34 | 1.36 | 0.017 | 6.2 | 8.4 | 28.6 | 50.2
| 润丰 | 华润水泥（龙岩）有限公司 | 22SC129 | 436.8 | BZ7220036B | 2022-05-13 | 合格 | 216 | 293 | 336 | 1.68 | 1.18 | 1.52 | 0.016 | 6.2 | 8.5 | 30.3 | 48.9