## Sheet1
2022年06月份厦门市散装水泥供应网络检测情况一览表 报出日期：2022-7-14
产品名称 | 商标 | 生产单位名称 | 出厂编号 | 代表吨数（t） | 检验编号 | 检验完成日期 | 检验结果
[7 empty] | 安定性 | 初凝,min | 终凝,min | 细度(比表面积），m2/kg | 烧失量,% | 三氧化硫,% | 氧化镁,% | 氯离子,% | 抗折强度,MPa |  | 抗压强度,MPa
[15 empty] | 3d | 28d | 3d | 28d
P·O42.5R | 鑫十大 | 福建春驰集团国产实业水泥有限公司 | SR4157 | 34.56 | BZ7220063B | 2022-07-13 | 合格 | 208 | 276 | 343 | 2.39 | 1.84 | 1.37 | 0.02 | 5.4 | 8.3 | 25.7 | 49.4
P·O 42.5 | 龙麟 | 福建龙麟集团有限公司 | 220511L8S0934N | 496 | BZ7220046B | 2022-06-16 | 合格 | 186 | 272 | 353 | 2.53 | 2.28 | 1.28 | 0.021 | 6.1 | 8.7 | 29 | 50.2
|  |  | 220602L8S1024N | 496 | BZ7220062B | 2022-07-13 | 合格 | 227 | 302 | 352 | 2.14 | 2.03 | 2.3 | 0.019 | 5.7 | 7.9 | 28.7 | 49.3
| 建福 | 福建水泥股份有限公司 | ASA9409 | 497 | BZ7220047B | 2022-06-16 | 合格 | 181 | 259 | 342 | 2.83 | 1.99 | 1.51 | 0.023 | 5.2 | 8.2 | 25 | 46.8
|  |  | 2022HXA4526 | 404 | BZ7220050B | 2022-07-11 | 合格 | 233 | 284 | 347 | 1.07 | 1.25 | 0.88 | 0.019 | 5.3 | 8.5 | 23.4 | 54.5
|  |  | ASA9434 | 499 | BZ7220064B | 2022-07-13 | 合格 | 183 | 257 | 338 | 1.87 | 1.93 | 2.11 | 0.021 | 5.5 | 7.7 | 26.6 | 50.1
|  | 福建安砂建福水泥有限公司 | CYA4580 | 465.38 | BZ7220056B | 2022-07-08 | 合格 | 221 | 297 | 353 | 2.42 | 2.13 | 1.63 | 0.017 | 5.5 | 8.5 | 27.3 | 48.6
| 润丰 | 华润水泥（龙岩）有限公司 | 22SC217 | 476 | BZ7220051B | 2022-07-11 | 合格 | 212 | 282 | 347 | 2.53 | 1.12 | 1.1 | 0.023 | 5 | 8.6 | 24.5 | 52.8
|  |  | 22SC239 | 168.18 | BZ7220061B | 2022-07-13 | 合格 | 236 | 310 | 348 | 2.05 | 1.69 | 2.06 | 0.023 | 6 | 8.1 | 29.6 | 48.9
| 海螺 | 芜湖海螺水泥有限公司 | AGP4C2200P1 | 490 | BZ7220052B | 2022-07-08 | 合格 | 228 | 306 | 349 | 2.96 | 2.23 | 1.8 | 0.021 | 5.8 | 8.1 | 26.4 | 48.3
| 海螺 | 芜湖海螺水泥有限公司 | AGP4C220079 | 473.84 | BZ7220054B | 2022-07-08 | 合格 | 173 | 249 | 339 | 1.58 | 2.05 | 1.9 | 0.02 | 5.8 | 8.8 | 25.9 | 50
| 红狮 | 漳平红狮水泥有限公司 | 2H024051S | 329.1 | BZ7220053B | 2022-07-08 | 合格 | 215 | 312 | 342 | 2.08 | 1.94 | 3.24 | 0.023 | 5.4 | 7.7 | 25.3 | 48.4
|  |  | H024231S | 480 | BZ7220060B | 2022-07-11 | 合格 | 183 | 262 | 344 | 2.28 | 2.49 | 1.8 | 0.02 | 5.2 | 8 | 26.4 | 51.3
|  | 龙海红狮水泥有限公司 | H024072S | 450 | BZ7220059B | 2022-07-11 | 合格 | 218 | 285 | 356 | 2.38 | 1.97 | 2.44 | 0.025 | 5.5 | 7.6 | 25.8 | 48.1
| 闽福 | 福建省永定兴鑫水泥有限公司 | 2022VS107 | 488.71 | BZ7220055B | 2022-07-08 | 合格 | 227 | 295 | 345 | 1.69 | 2.35 | 2.06 | 0.018 | 5.4 | 8.2 | 24.4 | 45.9
|  |  | 2022VS112 | 435 | BZ7220058B | 2022-07-11 | 合格 | 211 | 277 | 346 | 1.79 | 2.26 | 2.36 | 0.016 | 5.1 | 7.8 | 25.5 | 45.8
| 春驰 | 福建春驰集团新丰水泥有限公司 | 224S039 | 491 | BZ7220057B | 2022-07-08 | 合格 | 224 | 299 | 356 | 2.14 | 1.83 | 1.99 | 0.022 | 5.7 | 7.9 | 25.6 | 46.9