## Sheet1
2022年08月份厦门市散装水泥供应网络检测情况一览表 报出日期：2022-9-14
产品名称 | 商标 | 生产单位名称 | 出厂编号 | 代表吨数（t） | 检验编号 | 检验完成日期 | 检验结果
[7 empty] | 安定性 | 初凝,min | 终凝,min | 细度(比表面积），m2/kg | 烧失量,% | 三氧化硫,% | 氧化镁,% | 氯离子,% | 抗折强度,MPa |  | 抗压强度,MPa
[15 empty] | 3d | 28d | 3d | 28d
P·O42.5 | 鑫十大 | 福建春驰集团国产实业水泥有限公司 | SP4033 | 490.52 | BZ7220080B | 2022-09-02 | 合格 | 194 | 273 | 374 | 2.88 | 2.25 | 2.02 | 0.023 | 5.6 | 8.2 | 26.7 | 45.1
|  |  | SP4033 | 35.3 | BZ7220093B | 2022-09-14 | 合格 | 213 | 297 | 372 | 2.8 | 2.56 | 1.46 | 0.022 | 5.1 | 7.8 | 24.2 | 48.5
P·O42.5R | 春驰 | 福建春驰集团国产实业水泥有限公司 | SR4218 | 489.96 | BZ7220087B | 2022-09-09 | 合格 | 212 | 295 | 374 | 2.31 | 2.46 | 1.7 | 0.023 | 5.1 | 8.3 | 23.3 | 45.7
P·O42.5 | 春驰 | 福建春驰集团国产实业水泥有限公司 | 224T088 | 492.19 | BZ7220088B | 2022-09-09 | 合格 | 212 | 284 | 340 | 2.18 | 2.4 | 1.66 | 0.024 | 5.8 | 8.1 | 30 | 51.8
| 美誉 | 厦门美益建材有限公司 | CBS0801 | 459.8 | BZ7220085B | 2022-09-09 | 合格 | 200 | 294 | 353 | 2.58 | 2.33 | 1.44 | 0.017 | 6.2 | 8.4 | 31.4 | 50.8
| 润丰 | 华润水泥（龙岩）有限公司 | 22SC273 | 488 | BZ7220076B | 2022-08-19 | 合格 | 222 | 309 | 343 | 2.44 | 2.19 | 1.6 | 0.021 | 6.3 | 8.3 | 29.9 | 48.1
|  |  | 22SC335 | 100 | BZ7220082B | 2022-09-02 | 合格 | 218 | 296 | 366 | 3.11 | 2.45 | 2.6 | 0.018 | 5.9 | 8.6 | 30.4 | 50.2
|  |  | 22SC292 | 465 | BZ7220083B | 2022-09-05 | 合格 | 205 | 290 | 346 | 2.53 | 1.88 | 1.88 | 0.017 | 5.9 | 8 | 30.6 | 49.9
|  |  | 22SC287 | 38.3 | BZ7220094B | 2022-09-14 | 合格 | 213 | 297 | 349 | 2.55 | 2.21 | 1.75 | 0.018 | 5.7 | 8.7 | 30.9 | 50
| 建福 | 福建水泥股份有限公司 | ASA9463 | 454 | BZ7220077B | 2022-08-19 | 合格 | 197 | 283 | 384 | 2.09 | 2.33 | 1.81 | 0.015 | 5.9 | 8.5 | 29 | 50
|  |  | ASA9482 | 35.94 | BZ7220078B | 2022-08-19 | 合格 | 207 | 284 | 360 | 2.28 | 2.51 | 2.04 | 0.019 | 5.2 | 8.3 | 27.3 | 49.2
|  |  | ASA9464 | 480 | BZ7220084B | 2022-09-05 | 合格 | 193 | 272 | 370 | 2.04 | 2.17 | 1.67 | 0.015 | 5.6 | 8.8 | 30 | 54.8
| 海螺 | 芜湖海螺水泥有限公司 | AGP4C220136 | 483.7 | BZ7220089B | 2022-09-09 | 合格 | 189 | 268 | 346 | 2.5 | 1.99 | 1.73 | 0.019 | 6.1 | 8.2 | 29.2 | 51.5
|  |  | AGP4C220150 | 29.81 | BZ7220092B | 2022-09-14 | 合格 | 210 | 296 | 345 | 2.77 | 2.27 | 1.56 | 0.02 | 5.7 | 8.4 | 32.4 | 49.6
|  |  | AGP4C220139 | 30.46 | BZ7220095B | 2022-09-14 | 合格 | 218 | 297 | 337 | 2.63 | 2.52 | 1.72 | 0.019 | 5.9 | 8.3 | 30.9 | 49.4
P·O42.5R | 红狮 | 龙海红狮水泥有限公司 | HOR24283S | 480 | BZ7220081B | 2022-09-02 | 合格 | 207 | 286 | 362 | 2.93 | 2.13 | 2.06 | 0.021 | 5 | 7.6 | 24.6 | 48.5
P·O42.5 | 红狮 | 漳平红狮水泥有限公司 | H024380S | 489.34 | BZ7220090B | 2022-09-09 | 合格 | 205 | 290 | 337 | 2.42 | 2.37 | 1.81 | 0.027 | 5.6 | 8.2 | 28 | 51.2
| 闽福 | 福建省永定兴鑫水泥有限公司 | 2022VS146 | 489.52 | BZ7220086B | 2022-09-09 | 合格 | 213 | 295 | 356 | 1.94 | 2.1 | 1.69 | 0.018 | 5.8 | 8.4 | 28.9 | 50.4
| 春驰 | 福建春驰集团新丰水泥有限公司 | 224S068 | 489.54 | BZ7220091B | 2022-09-09 | 合格 | 192 | 276 | 362 | 2.69 | 2.18 | 1.82 | 0.025 | 5.6 | 8.3 | 27.2 | 46.9