## Sheet1
2022年10月份厦门市散装水泥供应网络检测情况一览表 报出日期：2022-11-15
产品名称 | 商标 | 生产单位名称 | 出厂编号 | 代表吨数（t） | 检验编号 | 检验完成日期 | 检验结果
[7 empty] | 安定性 | 初凝,min | 终凝,min | 细度(比表面积），m2/kg | 烧失量,% | 三氧化硫,% | 氧化镁,% | 氯离子,% | 抗折强度,MPa |  | 抗压强度,MPa
[15 empty] | 3d | 28d | 3d | 28d
P·O42.5R | 红狮 | 龙海红狮水泥有限公司 | HOR24353S | 480 | BZ7220109B | 2022-11-11 | 合格 | 197 | 284 | 358 | 2.58 | 1.64 | 1.64 | 0.023 | 4.9 | 7.2 | 22.9 | 47.9
P·O42.5 | 龙麟 | 福建龙麟集团有限公司 | 221004L8S1P64N | 485.99 | BZ7220110B | 2022-11-11 | 合格 | 199 | 284 | 326 | 2.83 | 2.37 | 1.48 | 0.018 | 5.6 | 8.1 | 25.5 | 45.7
| 鑫十大 | 福建春驰集团国产实业水泥有限公司 | SP4042 | 35.72 | BZ7220112B | 2022-11-11 | 合格 | 222 | 307 | 376 | 2.49 | 1.76 | 1.72 | 0.022 | 5.1 | 7.7 | 24.3 | 47.1
| 春驰 | 福建春驰集团新丰水泥有限公司 | 224S104 | 494.84 | BZ7220116B | 2022-11-14 | 合格 | 210 | 291 | 372 | 2.47 | 2.17 | 1.43 | 0.023 | 5.3 | 7.7 | 25.4 | 45
| 鹭牌 | 厦门同安路桥水泥厂 | C066 | 200 | GZ7220015B | 2022-11-14 | 合格 | 187 | 270 | 377 | 1.36 | 1.53 | 1.5 | 0.019 | 5.9 | 8.6 | 29 | 56.3