## Sheet1
2022年11月份厦门市散装水泥供应网络检测情况一览表 报出日期：2022-12-15
产品名称 | 商标 | 生产单位名称 | 出厂编号 | 代表吨数（t） | 检验编号 | 检验完成日期 | 检验结果
[7 empty] | 安定性 | 初凝,min | 终凝,min | 细度(比表面积），m2/kg | 烧失量,% | 三氧化硫,% | 氧化镁,% | 氯离子,% | 抗折强度,MPa |  | 抗压强度,MPa
[15 empty] | 3d | 28d | 3d | 28d
P·O42.5R | 鹭建 | 厦门华金龙建材有限公司 | 4016 | 85 | GZ7220017B | 2022-11-18 | 合格 | 202 | 280 | 393 | 1.53 | 1.72 | 2.84 | 0.018 | 6 | 9.4 | 27.6 | 54.7
| 五龙山 | 福建安溪三元集发水泥有限公司 | A22252 | 200 | GZ7220019B | 2022-11-18 | 合格 | 173 | 251 | 340 | 2.38 | 2.14 | 2.22 | 0.025 | 6 | 9.4 | 27.1 | 53.4
P·O42.5 | 龙麟 | 福建龙麟集团有限公司 | 221011L8S2024N | 496 | BZ7220122B | 2022-11-18 | 合格 | 218 | 300 | 324 | 2.58 | 1.96 | 1.9 | 0.017 | 5.5 | 8.5 | 26 | 46.7
| 闽福 | 福建省永定兴鑫水泥有限公司 | 2022VS201 | 488.27 | BZ7220118B | 2022-11-16 | 合格 | 209 | 287 | 340 | 2.38 | 1.98 | 2.04 | 0.016 | 5.7 | 8.5 | 27.9 | 47
| 金牛 | 永安金牛水泥有限公司 | YS224R343 | 443.1 | BZ7220117B | 2022-11-16 | 合格 | 201 | 282 | 352 | 2.85 | 2.36 | 1.95 | 0.018 | 5.6 | 7.5 | 26.5 | 45.6
|  |  | YS224157 | 479.62 | GZ7220018B | 2022-11-18 | 合格 | 193 | 274 | 354 | 2.57 | 1.89 | 2.12 | 0.021 | 6.1 | 9.4 | 25.4 | 52.8
P·S·A | 鹭岩 | 厦门华金龙建材有限公司 | 3046 | 70 | GZ7220016B | 2022-11-18 | 合格 | 179 | 256 | 356 | 1.94 | 1.58 | 2.07 | 0.015 | 5.2 | 8.3 | 21.9 | 44