## Sheet1
2020年3月份厦门市散装水泥供应网络检测情况一览表 报出日期：2020-04-15
产品名称 | 商标 | 生产单位名称 | 出厂编号 | 代表吨数 | 检验编号 | 检验完成日期 | 检验结果
[7 empty] | 安定性 | 初凝,min | 终凝,min | 细度(比表面积），m2/kg | 烧失量,% | 三氧化硫,% | 氧化镁,% | 氯离子,% | 抗折强度,MPa |  | 抗压强度,MPa
[15 empty] | 3d | 28d | 3d | 28d
P·O42.5R | 红狮 | 龙海红狮水泥有限公司 | H0R04033S | 485 | BZ7200016B | 2020-04-08 | 合格 | 206 | 283 | 337 | 2.99 | 2.16 | 2.2 | 0.014 | 5.1 | 8.2 | 25 | 45.4
| 十大 | 国产实业（福建）水泥有限公司 | SR4025 | 500 | BZ7200020B | 2020-04-10 | 合格 | 191 | 269 | 327 | 3.53 | 2.64 | 2.17 | 0.012 | 5 | 8.6 | 23.1 | 44.8
|  |  | SR4026 | 166.54 | BZ7200028B | 2020-04-13 | 合格 | 183 | 260 | 341 | 3.43 | 2.19 | 1.68 | 0.013 | 4.8 | 7.7 | 23 | 44.5
| 闽福 | 福建省永定闽福建材有限公司 | 2020VSR004 | 448 | BZ7200027B | 2020-04-10 | 合格 | 149 | 227 | 330 | 1.17 | 1.85 | 1.67 | 0.014 | 5.5 | 8.6 | 25 | 46.4
P·O42.5 | 龙麟 | 漳浦龙麟水泥有限公司 | 200105L9S0044N | 453 | BZ7200011B | 2020-03-19 | 合格 | 229 | 303 | 345 | 2.63 | 2.12 | 2.24 | 0.022 | 5.2 | 8.4 | 21.8 | 46.5
|  | 福建龙麟集团有限公司 | 200113L6S0134N | 430 | BZ7200014B | 2020-04-05 | 合格 | 207 | 285 | 325 | 1.38 | 2.14 | 2.04 | 0.016 | 4.6 | 8.8 | 19.8 | 46.2
| 闽福 | 福建永定闽福建材有限公司 | 2020VS001 | 479 | BZ7200012B | 2020-03-19 | 合格 | 194 | 272 | 339 | 1.86 | 2.36 | 2.1 | 0.026 | 5.9 | 8.9 | 24.5 | 47.4
| 润丰 | 华润水泥（龙岩）有限公司 | 20SC041 | 433 | BZ7200013B | 2020-04-05 | 合格 | 228 | 306 | 334 | 2.79 | 2.24 | 2.11 | 0.022 | 6.1 | 8.9 | 26.6 | 46.4
|  |  | 20SC051 | 222.68 | BZ7200029B | 2020-04-13 | 合格 | 217 | 296 | 337 | 3 | 2.25 | 2.08 | 0.012 | 6 | 8.7 | 29 | 45.2
|  | 华润水泥（龙岩雁石）有限公司 | S20023 | 69.16 | BZ7200024B | 2020-04-10 | 合格 | 222 | 301 | 339 | 1.81 | 2.26 | 2.12 | 0.012 | 5.4 | 8.3 | 24.3 | 44.6
| 海螺 | 芜湖海螺水泥有限公司 | P4C20002 | 477 | BZ7200015B | 2020-04-08 | 合格 | 184 | 256 | 342 | 2.39 | 2.33 | 2.24 | 0.025 | 5.5 | 8.4 | 25.4 | 44.2
|  |  | P4C20009 | 29.21 | BZ7200017B | 2020-04-08 | 合格 | 165 | 243 | 340 | 2.69 | 2.25 | 1.92 | 0.013 | 5.3 | 8.5 | 26.2 | 45.4
|  | 荻港海螺水泥有限公司 | P4C20007 | 29.24 | BZ7200018B | 2020-04-10 | 合格 | 166 | 233 | 344 | 2.61 | 2.18 | 2.14 | 0.012 | 6.1 | 8.2 | 27.9 | 44.6
| 红狮 | 龙海红狮水泥有限公司 | H004010S | 80 | BZ7200019B | 2020-04-10 | 合格 | 202 | 275 | 336 | 3.4 | 2.41 | 2.24 | 0.013 | 5 | 8.2 | 22.5 | 44.5
|  | 漳平红狮水泥有限公司 | H004012S | 332.04 | BZ7200023B | 2020-04-10 | 合格 | 207 | 283 | 328 | 3.37 | 2.47 | 2.01 | 0.014 | 4.9 | 7.8 | 19.6 | 44.7
|  |  | H004008S | 338 | BZ7200026B | 2020-04-10 | 合格 | 199 | 281 | 335 | 2.36 | 2.18 | 1.95 | 0.012 | 4.6 | 8.8 | 23.9 | 45.6
| 美誉 | 厦门美益建材有限公司 | CBS0301 | 464 | BZ7200021B | 2020-04-10 | 合格 | 171 | 249 | 331 | 1.92 | 2.04 | 1.98 | 0.013 | 5.3 | 7.9 | 26.4 | 51.1
| 闽福 | 福建省永定闽福建材有限公司 | 2020VS028 | 482.12 | BZ7200022B | 2020-04-10 | 合格 | 163 | 237 | 336 | 1.45 | 1.99 | 1.92 | 0.014 | 5.8 | 8.4 | 26 | 48
| 春驰 | 福建春驰集团新丰水泥有限公司 | 4S20009 | 484.78 | BZ7200025B | 2020-04-10 | 合格 | 239 | 316 | 343 | 1.55 | 2.07 | 1.99 | 0.011 | 5.4 | 8.6 | 24.8 | 52.3
本检测报告由厦门市散装水泥发展中心供稿