## Sheet1
2020年4月份厦门市散装水泥供应网络检测情况一览表 报出日期：2020-05-14
产品名称 | 商标 | 生产单位名称 | 出厂编号 | 代表吨数 | 检验编号 | 检验完成日期 | 检验结果
[7 empty] | 安定性 | 初凝,min | 终凝,min | 细度(比表面积），m2/kg | 烧失量,% | 三氧化硫,% | 氧化镁,% | 氯离子,% | 抗折强度,MPa |  | 抗压强度,MPa
[15 empty] | 3d | 28d | 3d | 28d
P·O42.5R | 十大 | 国产实业（福建）水泥有限公司 | SR4025 | 470 | BZ7200032B | 2020-04-15 | 合格 | 193 | 275 | 340 | 2.77 | 2.02 | 1.85 | 0.014 | 5.4 | 9.1 | 24 | 47.9
|  |  | SR4055 | 420 | BZ7200041B | 2020-05-01 | 合格 | 193 | 269 | 346 | 3.04 | 2.13 | 2.34 | 0.014 | 5.5 | 8.7 | 24.5 | 49.2
|  |  | SR4078 | 32.24 | BZ7200051B | 2020-05-12 | 合格 | 197 | 274 | 347 | 3.18 | 2.37 | 2.86 | 0.013 | 5 | 8.3 | 23.8 | 45.4
|  |  | SR4078 | 384.4 | BZ7200054B | 2020-05-12 | 合格 | 204 | 276 | 343 | 2.98 | 2.15 | 2.86 | 0.013 | 5.6 | 8.4 | 23.6 | 46.2
| 顺建 | 厦门市顺建水泥有限公司 | 2020-004 | 200 | GZ7200009B | 2020-05-08 | 合格 | 167 | 233 | 338 | 1.6 | 2.26 | 2.04 | 0.016 | 6.2 | 8.5 | 30.2 | 51.8
| 红狮 | 龙海红狮水泥有限公司 | HOR04040S | 490 | BZ7200050B | 2020-05-11 | 合格 | 212 | 287 | 331 | 2.28 | 1.86 | 2.14 | 0.014 | 4.9 | 8 | 23.3 | 44.7
| 闽福 | 福建省永定闽福建材有限公司 | 2020VSR010 | 462 | BZ7200055B | 2020-05-13 | 合格 | 153 | 225 | 341 | 2.11 | 1.67 | 1.52 | 0.014 | 6.3 | 8.2 | 30.3 | 54.9
P·O42.5 | 建福 | 福建水泥股份有限公司 | CYA4014 | 497 | BZ7200034B | 2020-04-23 | 合格 | 184 | 262 | 348 | 2.81 | 2.68 | 1.98 | 0.015 | 4.7 | 8.2 | 19.7 | 46.2
| 春驰 | 福建春驰集团新丰水泥有限公司 | 4S20018 | 495 | BZ7200035B | 2020-04-23 | 合格 | 222 | 297 | 342 | 2.82 | 2.36 | 2.34 | 0.018 | 5.1 | 8.4 | 24.7 | 47.8
|  |  | 4S20016 | 405.92 | BZ7200044B | 2020-05-11 | 合格 | 229 | 308 | 334 | 2.44 | 2.13 | 1.98 | 0.016 | 5.3 | 8 | 25.6 | 51.3
| 润丰 | 华润水泥（龙岩雁石）有限公司 | S20056 | 110 | BZ7200037B | 2020-04-26 | 合格 | 211 | 287 | 335 | 2.17 | 2.25 | 1.87 | 0.016 | 6.4 | 8.6 | 31 | 48.1
|  |  | S20072 | 67.32 | BZ7200047B | 2020-05-11 | 合格 | 223 | 298 | 347 | 1.49 | 2.48 | 2.41 | 0.014 | 4.8 | 7.5 | 21.1 | 45.1
| 红狮 | 漳平红狮水泥有限公司 | H004018S | 118.3 | BZ7200038B | 2020-04-26 | 合格 | 194 | 270 | 326 | 2.58 | 2.42 | 2.01 | 0.012 | 5.1 | 8.4 | 25.7 | 48.7
|  |  | H004024S | 205.24 | BZ7200048B | 2020-05-11 | 合格 | 201 | 279 | 334 | 2.42 | 2.37 | 2.28 | 0.015 | 5.8 | 8.6 | 26.4 | 49.9
| 美誉 | 厦门美益建材有限公司 | CBS0311 | 499.9 | BZ7200039B | 2020-04-26 | 合格 | 167 | 243 | 338 | 2.36 | 2.03 | 1.96 | 0.014 | 5.4 | 7.6 | 23.7 | 46.5
|  |  | CBS0403 | 494.6 | BZ7200045B | 2020-05-11 | 合格 | 159 | 238 | 336 | 1.99 | 2.07 | 2.32 | 0.015 | 5.3 | 7.3 | 25 | 48.2
| 鹭牌 | 厦门同安路桥水泥厂 | C013 | 400 | GZ7200008B | 2020-05-08 | 合格 | 153 | 232 | 342 | 3.59 | 2.67 | 2.18 | 0.015 | 6.3 | 8.7 | 31.5 | 48.6
| 闽福 | 福建省永定闽福建材有限公司 | 2020VS061 | 457.44 | BZ7200046B | 2020-05-11 | 合格 | 142 | 223 | 341 | 2.18 | 2.02 | 1.68 | 0.016 | 5.9 | 8.1 | 28.7 | 45.7
| 海螺 | 芜湖海螺水泥有限公司 | ADP4C20055 | 478 | BZ7200049B | 2020-05-11 | 合格 | 172 | 258 | 334 | 2.53 | 2.02 | 1.78 | 0.012 | 5.6 | 8 | 25.5 | 45.8
|  |  | P4C20032 | 471.26 | BZ7200053B | 2020-05-12 | 合格 | 174 | 246 | 344 | 3.32 | 2.44 | 1.72 | 0.012 | 6.1 | 8.8 | 26.9 | 46.3
| 龙麟 | 漳浦龙麟水泥有限公司 | 200330L6S0444N | 462 | BZ7200056B | 2020-05-13 | 合格 | 203 | 268 | 324 | 3.01 | 2.68 | 1.99 | 0.015 | 5.6 | 9.1 | 26.1 | 50.4
P·P32.5R | 鹭特 | 厦门鹭特建材有限公司 | S304 | 200 | GZ7200010B | 2020-05-08 | 合格 | 195 | 268 | 336 | 2.47 | 2.68 | 2.11 | 0.018 | 5.4 | 7.9 | 25.5 | 38.8