## Sheet1
2020年5月份厦门市散装水泥供应网络检测情况一览表 报出日期：2020-6-12
产品名称 | 商标 | 生产单位名称 | 出厂编号 | 代表吨数 | 检验编号 | 检验完成日期 | 检验结果
[7 empty] | 安定性 | 初凝,min | 终凝,min | 细度(比表面积），m2/kg | 烧失量,% | 三氧化硫,% | 氧化镁,% | 氯离子,% | 抗折强度,MPa |  | 抗压强度,MPa
[15 empty] | 3d | 28d | 3d | 28d
P·O 52.5 | 春驰 | 福建春驰集团新丰水泥有限公司 | 5S2010 | 495.69 | BZ7200073B | 2020-06-12 | 合格 | 197 | 269 | 346 | 1.68 | 2.52 | 2.02 | 0.014 | 5.7 | 8.8 | 29.2 | 54
P·O 42.5R | 闽福 | 福建省永定闽福建材有限公司 | 2020VSR055 | 360 | BZ7200060B | 2020-05-22 | 合格 | 158 | 235 | 348 | 3.34 | 2.14 | 1.82 | 0.011 | 5.8 | 8.5 | 27 | 46.33
| 十大 | 国产实业（福建）水泥有限公司 | SR4079 | 427 | BZ7200061B | 2020-05-22 | 合格 | 195 | 268 | 347 | 3.13 | 2.34 | 3.04 | 0.013 | 5.4 | 9.3 | 25.9 | 51.2
|  |  | SR4146 | 298.40 | BZ7200074B | 2020-06-12 | 合格 | 202 | 275 | 338 | 2.16 | 1.98 | 1.86 | 0.012 | 5.3 | 8.2 | 26.1 | 48.4
|  | 福建春驰集团国产实业 | SR4145 | 94.54 | BZ7200076B | 2020-06-12 | 合格 | 201 | 281 | 344 | 3.46 | 2.3 | 3.72 | 0.014 | 5 | 8.2 | 23.3 | 44.3
| 鹭建 | 厦门华金龙建材有限公司 | 4008 | 110 | GZ7200016B | 2020-06-12 | 合格 | 161 | 227 | 337 | 2.48 | 2.42 | 2.48 | 0.015 | 7.1 | 9.6 | 36.5 | 57.9
| 顺建 | 厦门市顺建水泥有限公司 | 2020-007 | 150 | GZ7200018B | 2020-06-12 | 合格 | 185 | 260 | 341 | 2.89 | 2.44 | 1.08 | 0.014 | 6.6 | 10.2 | 35.7 | 59.3
| 红狮 | 龙海红狮水泥有限公司 | HOR06064S | 490 | BZ7200066B | 2020-06-11 | 合格 | 205 | 279 | 342 | 3.42 | 2.34 | 3.26 | 0.015 | 5 | 8.2 | 23.2 | 45.2
P·O 42.5 | 红狮 | 龙海红狮水泥有限公司 | H004010S | 170 | BZ7200057B | 2020-05-18 | 合格 | 204 | 281 | 342 | 3.83 | 2.24 | 3.28 | 0.015 | 5.5 | 8.1 | 22.6 | 45.9
|  |  | H004038S | 416 | BZ7200072B | 2020-06-12 | 合格 | 206 | 279 | 342 | 3.27 | 2.43 | 2.79 | 0.015 | 5 | 8.2 | 23.5 | 44.2
| 海螺 | 芜湖海螺水泥有限公司 | P4C20037 | 41.26 | BZ7200058B | 2020-05-18 | 合格 | 174 | 247 | 341 | 2.63 | 2.17 | 1.98 | 0.01 | 6.2 | 8.5 | 27.1 | 46.1
|  |  | ADP4C20083 | 485 | BZ7200068B | 2020-06-11 | 合格 | 169 | 242 | 341 | 2.37 | 1.86 | 1.7 | 0.016 | 6 | 8.8 | 26.2 | 46.7
| 润丰 | 华润水泥（龙岩）有限公司 | 20SC78 | 32.62 | BZ7200059B | 2020-05-18 | 合格 | 224 | 305 | 343 | 2.93 | 2.36 | 1.98 | 0.013 | 6.1 | 8.6 | 28.3 | 45.1
|  | 华润水泥（龙岩曹溪）有限公司 | ST20226 | 477 | BZ7200067B | 2020-06-11 | 合格 | 221 | 297 | 348 | 3.36 | 2.26 | 2.79 | 0.014 | 5.2 | 8.4 | 23.8 | 44.6
|  | 华润水泥（龙岩雁石）有限公司 | S20072 | 103.24 | BZ7200075B | 2020-06-12 | 合格 | 208 | 286 | 348 | 1.46 | 2.43 | 2.63 | 0.016 | 5.6 | 7.9 | 24.4 | 44.4
| 春驰 | 福建春驰集团新丰水泥有限公司 | 4S20029 | 496 | BZ7200062B | 2020-05-22 | 合格 | 229 | 301 | 346 | 2.51 | 2.31 | 2.3 | 0.014 | 5.2 | 8.5 | 24.5 | 46
|  |  | 4S20031 | 499.3 | BZ7200064B | 2020-06-11 | 合格 | 203 | 279 | 348 | 2.87 | 2.38 | 2.17 | 0.013 | 5.2 | 8.3 | 23.1 | 44.1
| 建福 | 福建水泥股份有限公司 | CYA4530 | 493 | BZ7200063B | 2020-05-22 | 合格 | 152 | 234 | 343 | 2.31 | 2.62 | 2.42 | 0.012 | 5.3 | 8.6 | 24.5 | 45.4
| 鹭牌 | 厦门同安路桥水泥厂 | C021 | 400 | GZ7200013B | 2020-06-12 | 合格 | 165 | 243 | 332 | 2.64 | 2.19 | 1.86 | 0.014 | 6.5 | 9.7 | 30.4 | 53
| 龙麟 | 福建龙麟集团有限公司 | 204277L8S0294N | 456 | BZ7200065B | 2020-06-11 | 合格 | 207 | 281 | 334 | 2.18 | 2.27 | 2.02 | 0.016 | 5.7 | 8.6 | 24.8 | 45.7
| 闽福 | 福建省永定闽福建材有限公司 | 2020VS093 | 406.64 | BZ7200069B | 2020-06-12 | 合格 | 156 | 228 | 341 | 1.99 | 2.01 | 1.7 | 0.013 | 5.9 | 8.1 | 27.6 | 46.7
|  |  | 2020VS094 | 491 | BZ7200071B | 2020-06-12 | 合格 | 157 | 228 | 345 | 2.24 | 2.03 | 1.71 | 0.016 | 5.3 | 8.3 | 25.9 | 45.1
| 美誉 | 厦门美益建材有限公司 | CBS0504 | 449 | BZ7200070B | 2020-06-12 | 合格 | 156 | 224 | 342 | 2.47 | 1.88 | 2.01 | 0.018 | 4.5 | 8 | 20.7 | 45
P·P 32.5R | 鹭特 | 厦门鹭特建材有限公司 | S210 | 500 | GZ7200014B | 2020-06-12 | 合格 | 216 | 291 | 342 | 5.28 | 2.83 | 2.33 | 0.02 | 5.7 | 7.9 | 25.2 | 44.4
| 顺建 | 厦门市顺建水泥有限公司 | 2020-015 | 100 | GZ7200017B | 2020-06-12 | 合格 | 219 | 286 | 342 | 4.26 | 2.37 | 1.55 | 0.026 | 5.6 | 8.3 | 26.4 | 44.4
M 32.5 | 鹭牌 | 厦门同安路桥水泥厂 | A023 | 400 | GZ7200012B | 2020-06-12 | 合格 | 203 | 267 | 336 | 2.86 | 2.28 | 3.1 | 0.016 | 5.9 | 9.3 | 28.5 | 56.3
P·S·A 32.5R | 鹭岩 | 厦门华金龙建材有限公司 | 3016 | 90 | GZ7200015B | 2020-06-12 | 合格 | 205 | 267 | 340 | 4.86 | 2.88 | 2.48 | 0.021 | 5 | 8.4 | 24.6 | 47.8