## Sheet1
2020年7月份厦门市散装水泥供应网络检测情况一览表 报出日期：2020-8-14
产品名称 | 商标 | 生产单位名称 | 出厂编号 | 代表吨数 | 检验编号 | 检验完成日期 | 检验结果
[7 empty] | 安定性 | 初凝,min | 终凝,min | 细度(比表面积），m2/kg | 烧失量,% | 三氧化硫,% | 氧化镁,% | 氯离子,% | 抗折强度,MPa |  | 抗压强度,MPa
[15 empty] | 3d | 28d | 3d | 28d
P·O 52.5 | 春驰 | 福建春驰集团新丰水泥有限公司 | 5S20013 | 464.63 | BZ7200102B | 2020-07-17 | 合格 | 213 | 288 | 337 | 2.49 | 2.14 | 1.9 | 0.013 | 5.8 | 7.9 | 28.8 | 54
|  |  | 5S20016 | 331.23 | BZ7200120B | 2020-08-11 | 合格 | 209 | 283 | 339 | 2.46 | 1.73 | 1.3 | 0.016 | 5.6 | 8.6 | 29 | 54.9
P·O 42.5R | 十大 | 国产实业（福建）水泥有限公司 | SR4180 | 32.62 | BZ7200097B | 2020-07-16 | 合格 | 216 | 292 | 334 | 3.06 | 2.3 | 3.26 | 0.013 | 5.5 | 8.5 | 24.1 | 45.3
|  |  | SR4167 | 100.18 | BZ7200101B | 2020-07-17 | 合格 | 221 | 296 | 344 | 2.63 | 2.17 | 2.14 | 0.012 | 5.6 | 8.4 | 27.6 | 45.6
| 闽福 | 福建省永定闽福建材有限公司 | 2020VSR017 | 441 | BZ7200108B | 2020-07-31 | 合格 | 188 | 257 | 340 | 1.68 | 2.15 | 1.78 | 0.014 | 5.5 | 9.1 | 27.4 | 45.6
| 鹭建 | 厦门华金龙建材有限公司 | 4012 | 120 | GZ7200029B | 2020-08-05 | 合格 | 175 | 247 | 341 | 2.64 | 2.37 | 2.64 | 0.016 | 6.2 | 9.5 | 31.4 | 55.2
P·O 42.5 | 闽福 | 福建省永定闽福建材有限公司 | 2020VS144 | 405.37 | BZ7200098B | 2020-07-16 | 合格 | 151 | 227 | 336 | 2.04 | 2.28 | 2.44 | 0.014 | 5.9 | 8.9 | 29.8 | 47.9
|  |  | 2020VS129 | 496 | BZ7200105B | 2020-07-22 | 合格 | 154 | 231 | 334 | 3.01 | 2.44 | 1.48 | 0.014 | 6 | 8.1 | 27 | 46.6
|  |  | 2020VS168 | 392.33 | BZ7200121B | 2020-08-11 | 合格 | 152 | 226 | 338 | 2.54 | 2.15 | 1.38 | 0.015 | 5.3 | 8.7 | 25.5 | 43.6
|  |  | 2020VS139 | 461 | BZ7200125B | 2020-08-13 | 合格 | 165 | 233 | 339 | 2.19 | 2.15 | 1.44 | 0.015 | 6.2 | 8.8 | 26.6 | 47.1
| 美誉 | 厦门美益建材有限公司 | CBS0608 | 484.1 | BZ7200099B | 2020-07-16 | 合格 | 168 | 243 | 340 | 1.83 | 2.52 | 3.58 | 0.013 | 4.8 | 8.4 | 21.6 | 45
|  |  | CBS0711 | 484.0 | BZ7200123B | 2020-08-13 | 合格 | 157 | 228 | 337 | 2.39 | 2.17 | 1.42 | 0.015 | 6 | 9.2 | 25.3 | 50.1
| 春驰 | 福建春驰集团新丰水泥有限公司 | 4S20047 | 492.48 | BZ7200100B | 2020-07-17 | 合格 | 221 | 295 | 348 | 1.98 | 2.33 | 2.06 | 0.014 | 5.2 | 7.9 | 23.2 | 45.8
|  |  | 4S20085 | 498 | BZ7200116B | 2020-08-10 | 合格 | 211 | 288 | 334 | 1.98 | 1.47 | 1.8 | 0.016 | 5 | 8.5 | 18.7 | 43.2
|  |  | 4S20086 | 33.98 | BZ7200119B | 2020-08-10 | 合格 | 228 | 307 | 348 | 2.34 | 1.69 | 1.83 | 0.015 | 5.4 | 8.7 | 22.6 | 46.6
|  |  | 4S20056 | 306.3 | BZ7200122B | 2020-08-13 | 合格 | 205 | 286 | 338 | 2.41 | 2.23 | 2.48 | 0.014 | 5.7 | 8.3 | 24.7 | 46
| 润丰 | 华润水泥（龙岩雁石）有限公司 | S20161 | 444.82 | BZ7200103B | 2020-07-17 | 合格 | 217 | 295 | 336 | 2.58 | 2.24 | 2.62 | 0.015 | 5.5 | 7.9 | 25 | 45.1
|  |  | S20194 | 136.8 | BZ7200118B | 2020-08-11 | 合格 | 217 | 289 | 346 | 2.11 | 1.9 | 2.3 | 0.017 | 5.3 | 7.8 | 27 | 45.8
|  | 华润水泥（龙岩）有限公司 | 20SC248 | 50.36 | BZ7200111B | 2020-08-07 | 合格 | 204 | 281 | 336 | 2.52 | 1.92 | 1.46 | 0.015 | 6.4 | 8.5 | 28.8 | 45.6
|  |  | 20SC255 | 158.08 | BZ7200113B | 2020-08-10 | 合格 | 201 | 277 | 342 | 2.64 | 1.76 | 2.68 | 0.015 | 4.1 | 7.2 | 19.9 | 55
| 红狮 | 龙海红狮水泥有限公司 | H004066S | 497 | BZ7200106B | 2020-07-22 | 合格 | 208 | 293 | 342 | 3.18 | 2.1 | 3.12 | 0.015 | 5.2 | 8.3 | 22.5 | 45.6
|  |  | H004085S | 482 | BZ7200124B | 2020-08-13 | 合格 | 204 | 285 | 342 | 2.27 | 2.14 | 2.68 | 0.014 | 5.6 | 8.8 | 26.5 | 47.5
|  | 漳平红狮水泥有限公司 | H004132S | 441 | BZ7200110B | 2020-08-07 | 合格 | 193 | 269 | 340 | 2.48 | 1.74 | 2.28 | 0.016 | 5.1 | 8.4 | 23.8 | 50.5
|  |  | H004133S | 168.78 | BZ7200117B | 2020-08-11 | 合格 | 197 | 279 | 345 | 2.03 | 2.02 | 2.12 | 0.018 | 5.5 | 7.8 | 23.5 | 45
| 龙麟 | 龙岩龙麟水泥有限公司 | 200606L6S1134N | 472 | BZ7200107B | 2020-07-31 | 合格 | 187 | 258 | 336 | 1.89 | 2.33 | 1.99 | 0.016 | 4.8 | 8.1 | 22.4 | 43.9
|  | 福建龙麟集团有限公司 | 200618L6S1064N | 481 | BZ7200109B | 2020-08-07 | 合格 | 213 | 289 | 336 | 2.63 | 1.86 | 1.44 | 0.017 | 5.3 | 8.8 | 26 | 45.3
| 鹭特 | 厦门鹭特建材有限公司 | S420 | 300 | GZ7200031B | 2020-08-05 | 合格 | 158 | 231 | 340 | 2.81 | 2.16 | 2.35 | 0.015 | 5.7 | 8.9 | 26.3 | 58.4
| 鹭牌 | 厦门同安路桥水泥厂 | C031 | 400 | GZ7200033B | 2020-08-05 | 合格 | 178 | 234 | 338 | 2.87 | 2.36 | 2.74 | 0.018 | 6.3 | 8.9 | 33.1 | 54.6
| 海螺 | 芜湖海螺水泥有限公司 | P4C20109 | 32.06 | BZ7200112B | 2020-08-07 | 合格 | 179 | 257 | 338 | 2.43 | 1.68 | 1.82 | 0.018 | 5.9 | 9.2 | 24.6 | 47.1
|  |  | ADP4C20101 | 490 | BZ7200114B | 2020-08-10 | 合格 | 159 | 240 | 343 | 2.18 | 1.65 | 2.18 | 0.014 | 4.9 | 8.1 | 21.5 | 43.4
| 建福 | 福建水泥股份有限公司 | CYA4838 | 495 | BZ7200115B | 2020-08-10 | 合格 | 177 | 256 | 339 | 2.26 | 1.96 | 2.03 | 0.015 | 5.2 | 8 | 23.1 | 43.3
P·P 32.5R | 顺建 | 厦门市顺建水泥有限公司 | 2020-021 | 80 | GZ7200028B | 2020-08-05 | 合格 | 215 | 295 | 382 | 2.58 | 2.19 | 1.8 | 0.021 | 5.9 | 8.7 | 28.5 | 47.3
| 鹭特 | 厦门鹭特建材有限公司 | S319 | 400 | GZ7200032B | 2020-08-05 | 合格 | 213 | 269 | 390 | 3.18 | 2.85 | 2.54 | 0.02 | 5.3 | 7.8 | 26 | 46.6
P·S·A 32.5R | 鹭岩 | 厦门华金龙建材有限公司 | 3028 | 200 | GZ7200030B | 2020-08-05 | 合格 | 219 | 277 | 370 | 1.97 | 2.04 | 2.3 | 0.021 | 5.2 | 8.3 | 24.3 | 45.3